## 抗压强度
Measured | Predicted | y=x
74.62648 | 56.60715 | 74.62648
44.44603 | 39.34198 | 44.44603
79.0544 | 80.76085 | 79.0544
64.74717 | 60.94331 | 64.74717
59.10935 | 68.70727 | 59.10935
75.21281 | 72.41067 | 75.21281
49.8765 | 47.47913 | 49.8765
64.6399 | 64.71299 | 64.6399
28.23694 | 31.15512 | 28.23694
77.31853 | 68.73758 | 77.31853
52.51492 | 51.72981 | 52.51492
63.15406 | 65.62498 | 63.15406
44.9631 | 43.28578 | 44.9631
71.60489 | 69.75489 | 71.60489
19.8418 | 18.33448 | 19.8418
18.06384 | 20.87616 | 18.06384
48.57578 | 51.1574 | 48.57578
65.94808 | 61.56371 | 65.94808
69.61097 | 66.17921 | 69.61097
44.07468 | 42.01545 | 44.07468
59.83256 | 59.554 | 59.83256
48.27993 | 47.34024 | 48.27993
81.23059 | 84.74369 | 81.23059
60.73126 | 56.74474 | 60.73126
40.38 | 37.84928 | 40.38
46.36 | 49.85024 | 46.36
49.82 | 45.1853 | 49.82
44.21 | 46.23203 | 44.21
49.62 | 49.4628 | 49.62
55.86 | 60.11904 | 55.86
56.34 | 58.07545 | 56.34
55.83 | 54.56248 | 55.83
63.21 | 57.42447 | 63.21

## 抗折强度
Measured | Predicted | y=x
4.70146 | 4.683536 | 4.70146
4.871984 | 4.925419 | 4.871984
4.639179 | 4.698677 | 4.639179
4.467688 | 4.387275 | 4.467688
6.022729 | 6.059957 | 6.022729
4.65454 | 4.633127 | 4.65454
5.272456 | 5.328284 | 5.272456
4.241093 | 4.199375 | 4.241093
3.573295 | 3.600752 | 3.573295
4.564149 | 4.641521 | 4.564149
5.478418 | 5.492523 | 5.478418
4.258272 | 4.241996 | 4.258272
5.094034 | 5.10525 | 5.094034
4.46048 | 4.492802 | 4.46048
2.762216 | 2.755418 | 2.762216
2.787864 | 2.816529 | 2.787864
5.145723 | 5.194253 | 5.145723
4.296812 | 4.345264 | 4.296812
4.521644 | 4.468581 | 4.521644
5.065854 | 5.072556 | 5.065854
6.080648 | 6.076821 | 6.080648
5.255738 | 5.251169 | 5.255738
4.716491 | 4.809319 | 4.716491
5.800584 | 5.793423 | 5.800584
5.27 | 3.58969 | 5.27
5.53 | 4.348599 | 5.53
6.18 | 4.348599 | 6.18
4.67 | 4.348599 | 4.67
6.08 | 4.348599 | 6.08
6.81 | 5.046102 | 6.81
6.96 | 5.046102 | 6.96
6.66 | 5.046102 | 6.66
7.24 | 5.046102 | 7.24

## 裂缝宽度
Measured | Predicted | y=x
0.1360876 | 0.151885 | 0.1360876
0.0345587 | 0.04617243 | 0.0345587
0.1260119 | 0.08405013 | 0.1260119
0.02 | 0.06544764 | 0.02
0.2031942 | 0.1107816 | 0.2031942
0.05533606 | 0.06461811 | 0.05533606
0.05219574 | 0.1048499 | 0.05219574
0.1101862 | 0.09865848 | 0.1101862
0.1042382 | 0.1231225 | 0.1042382
0.2089141 | 0.1348925 | 0.2089141
0.08 | 0.07640333 | 0.08
0.07533535 | 0.08271939 | 0.07533535
0.2216156 | 0.1974155 | 0.2216156
0.2871513 | 0.2021621 | 0.2871513
0.1503834 | 0.1037815 | 0.1503834
0.06617317 | 0.1406325 | 0.06617317
0.1940423 | 0.1793578 | 0.1940423
0.1594365 | 0.183263 | 0.1594365
0.02 | 0.09262425 | 0.02
0.02459908 | 0.07830914 | 0.02459908
0.07705727 | 0.05127246 | 0.07705727
0.07862098 | 0.09107701 | 0.07862098
0.06916289 | 0.1615545 | 0.06916289
0.1314352 | 0.2057486 | 0.1314352
0.1913694 | 0.156411 | 0.1913694

## 裂缝密度
Measured | Predicted | y=x
1.521245 | 1.278922 | 1.521245
1.228284 | 0.5632156 | 1.228284
1.32508 | 1.103839 | 1.32508
0.9102724 | 0.7386764 | 0.9102724
1.155487 | 1.482806 | 1.155487
0.5874762 | 0.9533005 | 0.5874762
0.8040797 | 0.9234171 | 0.8040797
1.307165 | 1.568471 | 1.307165
1.503179 | 1.323419 | 1.503179
1.415521 | 0.8003746 | 1.415521
1.2 | 1.105236 | 1.2
0.6575506 | 1.192615 | 0.6575506
1.474135 | 1.347106 | 1.474135
1.556192 | 1.754325 | 1.556192
1.029647 | 0.7847137 | 1.029647
1.543383 | 1.175627 | 1.543383
1.819122 | 1.000503 | 1.819122
2.248854 | 1.446172 | 2.248854
1.22452 | 0.7384734 | 1.22452
0.9585451 | 0.8699836 | 0.9585451
1.108708 | 1.102312 | 1.108708
0.8927888 | 0.9853558 | 0.8927888
1.083294 | 1.323047 | 1.083294
1.250106 | 1.290154 | 1.250106
1.301516 | 1.412327 | 1.301516